## reactors
uid	reactor_name	institution	mw_th	mw_e	spectrum	fuel_mod_ratio	temp_in	temp_out	temp_avg	coolant	moderator	tertiary fluid	fuel_comp	pressure	circulating	reprocessing	he_sparging	tritium	fp_removal	continuous	online	diagram	references	notes
shortname-size-[lf-spectrum-iso]													1			list_of_components,...							firstauthorlastname_firstwordintitle_yyyy, …..
msre-10-lf-thermal	msre	ornl	10	n/a	thermal	22.4	1175F	1225F	n/a	LiFBeF2	graphite	n/a	2,3,4	20psig	y	salt storage/processing tank, supply tanks for H2, HF, and F2, a high temp (750f) sodiu fluoride absorber for UF6, caustic scrubber	n	n	y	n	n			all processing equipment except the UF6 absorbers are located in the fuel processing cell below the operating floor (fig 4.4)
msbr-1000-lf-thermal	msbr	ornl	2250	1000	thermal	13	1050F	1300F	n/a	NaBF4-NaF	graphite	n/a	5	75psig	y	y	y	y	y	y	y
msdr-350-lf-thermal	msdt	ornl	750	350	thermal	10	1050F	1250F	n/a	7LiFBeF2	graphite	KNO3-NaNO2-NaNO3	6	n/a	y	y	y	hitec_tertiary_loop	y	n	n
dmsr-1000-lf-thermal	dmsr	ornl	2250	1000	thermal	20/12.94	566C	704C	n/a	7LiFBeF2	graphite	n/a	7*	n/a	y	n	y	n	y*	n	y
imsr-400-lf-thermal	imsr	terrestrial_energy_inc.	400	188	thermal	n/a	647C	685C	n/a	fluoride_salt	graphite	n/a	fluoride_fuel_salt	0.4MPa	y	n	n	n	n	n	n
msfr-3000-lf-fast	msfr	INOPRO/IPNO	3000	1500	fast	100	625C	730C	675C	as_fuel	n/a	n/a	8,9	n/a	y	y	y	n	y	y	y
transatomic-520-lf-thermal	tap	TAP	1250	520	thermal	n/a	n/a	650C	n/a	FLiNak	zirconium_hydride		10		y	y	y	y	y	y	y

## fuelcomp
uid	92233	92235	92238	LiF	BeF2	ZrF4	ThF4	UF4	XF4
1	0.003	0.037	0.96
2				70	23.6	5	1	0.4	n/a
3				66.8	29	4	0	0.2	n/a
4				65	29.1	5	0	0.9	n/a
5				71.6	16		12	0.4	n/a
6				71.5	16	0	12	0.5	n/a
7(dmsr, given oddly, see tables 2,9,10)				74	16.5	0	0	0	9.5
8				77.5	0	0	20	2.5
9				77.5	0	0	22.5	0
10				72.5				27.5